## 钢柱
DYJCS-NAJS-YJ
C1-46(1)-2020-X1 |  |  | 非膨胀型防火涂层厚度检测原始记录
| 工程名称： | [6 empty] | 委托编号：
| 构件名称 及部位 | 测位编号 | 实测涂层厚度（mm）
|  |  | 测点1 |  | 测点2 |  | 测点3 |  | 测点4 |  | 涂层厚 度平均 值
|  |  | 读数1 | 读数2 | 读数1 | 读数2 | 读数1 | 读数2 | 读数1 | 读数2
| 1层钢柱 33、P轴 层高5.4m | 1 | 32.98 | 32.98 | 32.9 | 32.9 | 26.46 | 27.46 | 24.77 | 25.77 | 29.5
|  | 2 | 32.47 | 32.47 | 27.73 | 27.73 | 32.19 | 33.19 | 25.85 | 26.85 | 29.5
|  | 3 | 25.56 | 25.56 | 30.23 | 30.23 | 27.59 | 28.59 | 26.06 | 27.06 | 27.5
|  | 4 | / | / | / | / | / | / | / | / | /
|  | 5 | / | / | / | / | / | / | / | / | /
| 1层钢柱 35、P轴 层高5.4m | 1 | 35.01 | 35.01 | 35.33 | 35.33 | 29.72 | 30.72 | 34.85 | 35.85 | 33.5
|  | 2 | 31.11 | 31.11 | 31.58 | 31.58 | 31.89 | 32.89 | 30.32 | 31.32 | 31
|  | 3 | 32.47 | 32.47 | 32.06 | 32.06 | 29.36 | 30.36 | 28.41 | 29.41 | 30.5
|  | 4 | / | / | / | / | / | / | / | / | /
|  | 5 | / | / | / | / | / | / | / | / | /
| 2层钢柱 35、P轴 层高4.2m | 1 | 26.46 | 26.46 | 24.62 | 24.62 | 28.57 | 29.57 | 28.31 | 29.31 | 27
|  | 2 | 31.42 | 31.42 | 26.98 | 26.98 | 30 | 31 | 24.09 | 25.09 | 28
|  | 3 | 29.62 | 29.62 | 30.68 | 30.68 | 26.84 | 27.84 | 32.98 | 33.98 | 30
|  | 4 | / | / | / | / | / | / | / | / | /
|  | 5 | / | / | / | / | / | / | / | / | /
| 2层钢柱 38、M轴 层高4.2m | 1 | 25.62 | 25.62 | 35.3 | 35.3 | 25.44 | 26.44 | 34.37 | 35.37 | 30
|  | 2 | 31.91 | 31.91 | 35.2 | 35.2 | 35 | 36 | 32.49 | 33.49 | 33.5
|  | 3 | 32.11 | 32.11 | 34.45 | 34.45 | 28.71 | 29.71 | 32.08 | 33.08 | 32
|  | 4 | / | / | / | / | / | / | / | / | /
|  | 5 | / | / | / | / | / | / | / | / | /
| 3层钢柱 35、R轴 层高4.2m | 1 | 32.41 | 32.41 | 32.05 | 32.05 | 28.8 | 29.8 | 34.85 | 35.85 | 32
|  | 2 | 34.21 | 34.21 | 32.89 | 32.89 | 28.95 | 29.95 | 35.4 | 36.4 | 33
|  | 3 | 29.17 | 29.17 | 35.19 | 35.19 | 24 | 25 | 32.56 | 33.56 | 30
|  | 4 | / | / | / | / | / | / | / | / | /
|  | 5 | / | / | / | / | / | / | / | / | /
检测依据： |  |  | √ GB50205-2020；\ GB50205-2001； |  |  |  |  | √ 其他 GB55006-2021
检测仪器： | [6 empty] | 检测日期：
测试： |  |  |  | 记录： |  |  | 检测环境： |  | 26℃
共 页 第 页

## 钢柱μ
DYJCS-NAJS-YJ
C1-46(3)-2020-X1 |  |  | 膨胀型防火涂层厚度检测原始记录
| 工程名称： | [6 empty] | 委托编号：
| 构件名称 及部位 | 测位编号 | 实测涂层厚度（μm） | [7 empty] | 涂层厚 度平均 值(mm)
|  |  | 测点1 |  | 测点2 |  | 测点3 |  | 测点4
|  |  | 读数1 | 读数2 | 读数1 | 读数2 | 读数1 | 读数2 | 读数1 | 读数2
| 1层钢柱 33、P轴 层高5.4m | 1 | 32.98 | 32.98 | 32.9 | 32.9 | 26.46 | 27.46 | 24.77 | 25.77 | 29.5
|  | 2 | 32.47 | 32.47 | 27.73 | 27.73 | 32.19 | 33.19 | 25.85 | 26.85 | 29.5
|  | 3 | 25.56 | 25.56 | 30.23 | 30.23 | 27.59 | 28.59 | 26.06 | 27.06 | 27.5
|  | 4 | / | / | / | / | / | / | / | / | /
|  | 5 | / | / | / | / | / | / | / | / | /
| 1层钢柱 35、P轴 层高5.4m | 1 | 35.01 | 35.01 | 35.33 | 35.33 | 29.72 | 30.72 | 34.85 | 35.85 | 33.5
|  | 2 | 31.11 | 31.11 | 31.58 | 31.58 | 31.89 | 32.89 | 30.32 | 31.32 | 31
|  | 3 | 32.47 | 32.47 | 32.06 | 32.06 | 29.36 | 30.36 | 28.41 | 29.41 | 30.5
|  | 4 | / | / | / | / | / | / | / | / | /
|  | 5 | / | / | / | / | / | / | / | / | /
| 2层钢柱 35、P轴 层高4.2m | 1 | 26.46 | 26.46 | 24.62 | 24.62 | 28.57 | 29.57 | 28.31 | 29.31 | 27
|  | 2 | 31.42 | 31.42 | 26.98 | 26.98 | 30 | 31 | 24.09 | 25.09 | 28
|  | 3 | 29.62 | 29.62 | 30.68 | 30.68 | 26.84 | 27.84 | 32.98 | 33.98 | 30
|  | 4 | / | / | / | / | / | / | / | / | /
|  | 5 | / | / | / | / | / | / | / | / | /
| 2层钢柱 38、M轴 层高4.2m | 1 | 25.62 | 25.62 | 35.3 | 35.3 | 25.44 | 26.44 | 34.37 | 35.37 | 30
|  | 2 | 31.91 | 31.91 | 35.2 | 35.2 | 35 | 36 | 32.49 | 33.49 | 33.5
|  | 3 | 32.11 | 32.11 | 34.45 | 34.45 | 28.71 | 29.71 | 32.08 | 33.08 | 32
|  | 4 | / | / | / | / | / | / | / | / | /
|  | 5 | / | / | / | / | / | / | / | / | /
| 3层钢柱 35、R轴 层高4.2m | 1 | 32.41 | 32.41 | 32.05 | 32.05 | 28.8 | 29.8 | 34.85 | 35.85 | 32
|  | 2 | 34.21 | 34.21 | 32.89 | 32.89 | 28.95 | 29.95 | 35.4 | 36.4 | 33
|  | 3 | 29.17 | 29.17 | 35.19 | 35.19 | 24 | 25 | 32.56 | 33.56 | 30
|  | 4 | / | / | / | / | / | / | / | / | /
|  | 5 | / | / | / | / | / | / | / | / | /
检测依据： |  |  | √ GB50205-2020；\ GB50205-2001； |  |  |  |  | √ 其他 GB55006-2021
检测仪器： | [6 empty] | 检测日期：
测试： |  |  |  | 记录： |  |  | 检测环境： |  | 26℃
共 页 第 页

## 钢梁
DYJCS-NAJS-YJ
C1-46(1)-2020-X1 |  |  | 非膨胀型防火涂层厚度检测原始记录
| 工程名称： | [6 empty] | 委托编号：
| 构件名称 及部位 | 测位编号 | 实测涂层厚度（mm）
|  |  | 测点1 |  | 测点2 |  | 测点3 |  | 测点4 |  | 涂层厚 度平均 值
|  |  | 读数1 | 读数2 | 读数1 | 读数2 | 读数1 | 读数2 | 读数1 | 读数2
| 1层钢柱 33、P轴 层高5.4m | 1 | 32.98 | 32.98 | 32.9 | 32.9 | 26.46 | 27.46 | 24.77 | 25.77 | 29.5
|  | 2 | 32.47 | 32.47 | 27.73 | 27.73 | 32.19 | 33.19 | 25.85 | 26.85 | 29.5
|  | 3 | 25.56 | 25.56 | 30.23 | 30.23 | 27.59 | 28.59 | 26.06 | 27.06 | 27.5
|  | 4 | / | / | / | / | / | / | / | / | /
|  | 5 | / | / | / | / | / | / | / | / | /
| 1层钢柱 35、P轴 层高5.4m | 1 | 35.01 | 35.01 | 35.33 | 35.33 | 29.72 | 30.72 | 34.85 | 35.85 | 33.5
|  | 2 | 31.11 | 31.11 | 31.58 | 31.58 | 31.89 | 32.89 | 30.32 | 31.32 | 31
|  | 3 | 32.47 | 32.47 | 32.06 | 32.06 | 29.36 | 30.36 | 28.41 | 29.41 | 30.5
|  | 4 | / | / | / | / | / | / | / | / | /
|  | 5 | / | / | / | / | / | / | / | / | /
| 2层钢柱 35、P轴 层高4.2m | 1 | 26.46 | 26.46 | 24.62 | 24.62 | 28.57 | 29.57 | 28.31 | 29.31 | 27
|  | 2 | 31.42 | 31.42 | 26.98 | 26.98 | 30 | 31 | 24.09 | 25.09 | 28
|  | 3 | 29.62 | 29.62 | 30.68 | 30.68 | 26.84 | 27.84 | 32.98 | 33.98 | 30
|  | 4 | / | / | / | / | / | / | / | / | /
|  | 5 | / | / | / | / | / | / | / | / | /
| 2层钢柱 38、M轴 层高4.2m | 1 | 25.62 | 25.62 | 35.3 | 35.3 | 25.44 | 26.44 | 34.37 | 35.37 | 30
|  | 2 | 31.91 | 31.91 | 35.2 | 35.2 | 35 | 36 | 32.49 | 33.49 | 33.5
|  | 3 | 32.11 | 32.11 | 34.45 | 34.45 | 28.71 | 29.71 | 32.08 | 33.08 | 32
|  | 4 | / | / | / | / | / | / | / | / | /
|  | 5 | / | / | / | / | / | / | / | / | /
| 3层钢柱 35、R轴 层高4.2m | 1 | 32.41 | 32.41 | 32.05 | 32.05 | 28.8 | 29.8 | 34.85 | 35.85 | 32
|  | 2 | 34.21 | 34.21 | 32.89 | 32.89 | 28.95 | 29.95 | 35.4 | 36.4 | 33
|  | 3 | 29.17 | 29.17 | 35.19 | 35.19 | 24 | 25 | 32.56 | 33.56 | 30
|  | 4 | / | / | / | / | / | / | / | / | /
|  | 5 | / | / | / | / | / | / | / | / | /
检测依据： |  |  | √ GB50205-2020；\ GB50205-2001； |  |  |  |  | √ 其他 GB55006-2021
检测仪器： | [6 empty] | 检测日期：
测试： |  |  |  | 记录： |  |  | 检测环境： |  | 26℃
共 页 第 页

## 钢梁μ
DYJCS-NAJS-YJ
C1-46(3)-2020-X1 |  |  | 膨胀型防火涂层厚度检测原始记录
| 工程名称： | [6 empty] | 委托编号：
| 构件名称 及部位 | 测位编号 | 实测涂层厚度（μm） | [7 empty] | 涂层厚 度平均 值(mm)
|  |  | 测点1 |  | 测点2 |  | 测点3 |  | 测点4
|  |  | 读数1 | 读数2 | 读数1 | 读数2 | 读数1 | 读数2 | 读数1 | 读数2
| 1层钢柱 33、P轴 层高5.4m | 1 | 32.98 | 32.98 | 32.9 | 32.9 | 26.46 | 27.46 | 24.77 | 25.77 | 29.5
|  | 2 | 32.47 | 32.47 | 27.73 | 27.73 | 32.19 | 33.19 | 25.85 | 26.85 | 29.5
|  | 3 | 25.56 | 25.56 | 30.23 | 30.23 | 27.59 | 28.59 | 26.06 | 27.06 | 27.5
|  | 4 | / | / | / | / | / | / | / | / | /
|  | 5 | / | / | / | / | / | / | / | / | /
| 1层钢柱 35、P轴 层高5.4m | 1 | 35.01 | 35.01 | 35.33 | 35.33 | 29.72 | 30.72 | 34.85 | 35.85 | 33.5
|  | 2 | 31.11 | 31.11 | 31.58 | 31.58 | 31.89 | 32.89 | 30.32 | 31.32 | 31
|  | 3 | 32.47 | 32.47 | 32.06 | 32.06 | 29.36 | 30.36 | 28.41 | 29.41 | 30.5
|  | 4 | / | / | / | / | / | / | / | / | /
|  | 5 | / | / | / | / | / | / | / | / | /
| 2层钢柱 35、P轴 层高4.2m | 1 | 26.46 | 26.46 | 24.62 | 24.62 | 28.57 | 29.57 | 28.31 | 29.31 | 27
|  | 2 | 31.42 | 31.42 | 26.98 | 26.98 | 30 | 31 | 24.09 | 25.09 | 28
|  | 3 | 29.62 | 29.62 | 30.68 | 30.68 | 26.84 | 27.84 | 32.98 | 33.98 | 30
|  | 4 | / | / | / | / | / | / | / | / | /
|  | 5 | / | / | / | / | / | / | / | / | /
| 2层钢柱 38、M轴 层高4.2m | 1 | 25.62 | 25.62 | 35.3 | 35.3 | 25.44 | 26.44 | 34.37 | 35.37 | 30
|  | 2 | 31.91 | 31.91 | 35.2 | 35.2 | 35 | 36 | 32.49 | 33.49 | 33.5
|  | 3 | 32.11 | 32.11 | 34.45 | 34.45 | 28.71 | 29.71 | 32.08 | 33.08 | 32
|  | 4 | / | / | / | / | / | / | / | / | /
|  | 5 | / | / | / | / | / | / | / | / | /
| 3层钢柱 35、R轴 层高4.2m | 1 | 32.41 | 32.41 | 32.05 | 32.05 | 28.8 | 29.8 | 34.85 | 35.85 | 32
|  | 2 | 34.21 | 34.21 | 32.89 | 32.89 | 28.95 | 29.95 | 35.4 | 36.4 | 33
|  | 3 | 29.17 | 29.17 | 35.19 | 35.19 | 24 | 25 | 32.56 | 33.56 | 30
|  | 4 | / | / | / | / | / | / | / | / | /
|  | 5 | / | / | / | / | / | / | / | / | /
检测依据： |  |  | √ GB50205-2020；\ GB50205-2001； |  |  |  |  | √ 其他 GB55006-2021
检测仪器： | [6 empty] | 检测日期：
测试： |  |  |  | 记录： |  |  | 检测环境： |  | 26℃
共 页 第 页

## 支撑
DYJCS-NAJS-YJ
C1-46(1)-2020-X1 |  |  | 非膨胀型防火涂层厚度检测原始记录
| 工程名称： | [6 empty] | 委托编号：
| 构件名称 及部位 | 测位编号 | 实测涂层厚度（mm）
|  |  | 测点1 |  | 测点2 |  | 测点3 |  | 测点4 |  | 涂层厚 度平均 值
|  |  | 读数1 | 读数2 | 读数1 | 读数2 | 读数1 | 读数2 | 读数1 | 读数2
| 1层钢柱 33、P轴 层高5.4m | 1 | 32.98 | 32.98 | 32.9 | 32.9 | 26.46 | 27.46 | 24.77 | 25.77 | 29.5
|  | 2 | 32.47 | 32.47 | 27.73 | 27.73 | 32.19 | 33.19 | 25.85 | 26.85 | 29.5
|  | 3 | 25.56 | 25.56 | 30.23 | 30.23 | 27.59 | 28.59 | 26.06 | 27.06 | 27.5
|  | 4 | / | / | / | / | / | / | / | / | /
|  | 5 | / | / | / | / | / | / | / | / | /
| 1层钢柱 35、P轴 层高5.4m | 1 | 35.01 | 35.01 | 35.33 | 35.33 | 29.72 | 30.72 | 34.85 | 35.85 | 33.5
|  | 2 | 31.11 | 31.11 | 31.58 | 31.58 | 31.89 | 32.89 | 30.32 | 31.32 | 31
|  | 3 | 32.47 | 32.47 | 32.06 | 32.06 | 29.36 | 30.36 | 28.41 | 29.41 | 30.5
|  | 4 | / | / | / | / | / | / | / | / | /
|  | 5 | / | / | / | / | / | / | / | / | /
| 2层钢柱 35、P轴 层高4.2m | 1 | 26.46 | 26.46 | 24.62 | 24.62 | 28.57 | 29.57 | 28.31 | 29.31 | 27
|  | 2 | 31.42 | 31.42 | 26.98 | 26.98 | 30 | 31 | 24.09 | 25.09 | 28
|  | 3 | 29.62 | 29.62 | 30.68 | 30.68 | 26.84 | 27.84 | 32.98 | 33.98 | 30
|  | 4 | / | / | / | / | / | / | / | / | /
|  | 5 | / | / | / | / | / | / | / | / | /
| 2层钢柱 38、M轴 层高4.2m | 1 | 25.62 | 25.62 | 35.3 | 35.3 | 25.44 | 26.44 | 34.37 | 35.37 | 30
|  | 2 | 31.91 | 31.91 | 35.2 | 35.2 | 35 | 36 | 32.49 | 33.49 | 33.5
|  | 3 | 32.11 | 32.11 | 34.45 | 34.45 | 28.71 | 29.71 | 32.08 | 33.08 | 32
|  | 4 | / | / | / | / | / | / | / | / | /
|  | 5 | / | / | / | / | / | / | / | / | /
| 3层钢柱 35、R轴 层高4.2m | 1 | 32.41 | 32.41 | 32.05 | 32.05 | 28.8 | 29.8 | 34.85 | 35.85 | 32
|  | 2 | 34.21 | 34.21 | 32.89 | 32.89 | 28.95 | 29.95 | 35.4 | 36.4 | 33
|  | 3 | 29.17 | 29.17 | 35.19 | 35.19 | 24 | 25 | 32.56 | 33.56 | 30
|  | 4 | / | / | / | / | / | / | / | / | /
|  | 5 | / | / | / | / | / | / | / | / | /
检测依据： |  |  | √ GB50205-2020；\ GB50205-2001； |  |  |  |  | √ 其他 GB55006-2021
检测仪器： | [6 empty] | 检测日期：
测试： |  |  |  | 记录： |  |  | 检测环境： |  | 26℃
共 页 第 页

## 支撑μ
DYJCS-NAJS-YJ
C1-46(3)-2020-X1 |  |  | 膨胀型防火涂层厚度检测原始记录
| 工程名称： | [6 empty] | 委托编号：
| 构件名称 及部位 | 测位编号 | 实测涂层厚度（μm） | [7 empty] | 涂层厚 度平均 值(mm)
|  |  | 测点1 |  | 测点2 |  | 测点3 |  | 测点4
|  |  | 读数1 | 读数2 | 读数1 | 读数2 | 读数1 | 读数2 | 读数1 | 读数2
| 1层钢柱 33、P轴 层高5.4m | 1 | 32.98 | 32.98 | 32.9 | 32.9 | 26.46 | 27.46 | 24.77 | 25.77 | 29.5
|  | 2 | 32.47 | 32.47 | 27.73 | 27.73 | 32.19 | 33.19 | 25.85 | 26.85 | 29.5
|  | 3 | 25.56 | 25.56 | 30.23 | 30.23 | 27.59 | 28.59 | 26.06 | 27.06 | 27.5
|  | 4 | / | / | / | / | / | / | / | / | /
|  | 5 | / | / | / | / | / | / | / | / | /
| 1层钢柱 35、P轴 层高5.4m | 1 | 35.01 | 35.01 | 35.33 | 35.33 | 29.72 | 30.72 | 34.85 | 35.85 | 33.5
|  | 2 | 31.11 | 31.11 | 31.58 | 31.58 | 31.89 | 32.89 | 30.32 | 31.32 | 31
|  | 3 | 32.47 | 32.47 | 32.06 | 32.06 | 29.36 | 30.36 | 28.41 | 29.41 | 30.5
|  | 4 | / | / | / | / | / | / | / | / | /
|  | 5 | / | / | / | / | / | / | / | / | /
| 2层钢柱 35、P轴 层高4.2m | 1 | 26.46 | 26.46 | 24.62 | 24.62 | 28.57 | 29.57 | 28.31 | 29.31 | 27
|  | 2 | 31.42 | 31.42 | 26.98 | 26.98 | 30 | 31 | 24.09 | 25.09 | 28
|  | 3 | 29.62 | 29.62 | 30.68 | 30.68 | 26.84 | 27.84 | 32.98 | 33.98 | 30
|  | 4 | / | / | / | / | / | / | / | / | /
|  | 5 | / | / | / | / | / | / | / | / | /
| 2层钢柱 38、M轴 层高4.2m | 1 | 25.62 | 25.62 | 35.3 | 35.3 | 25.44 | 26.44 | 34.37 | 35.37 | 30
|  | 2 | 31.91 | 31.91 | 35.2 | 35.2 | 35 | 36 | 32.49 | 33.49 | 33.5
|  | 3 | 32.11 | 32.11 | 34.45 | 34.45 | 28.71 | 29.71 | 32.08 | 33.08 | 32
|  | 4 | / | / | / | / | / | / | / | / | /
|  | 5 | / | / | / | / | / | / | / | / | /
| 3层钢柱 35、R轴 层高4.2m | 1 | 32.41 | 32.41 | 32.05 | 32.05 | 28.8 | 29.8 | 34.85 | 35.85 | 32
|  | 2 | 34.21 | 34.21 | 32.89 | 32.89 | 28.95 | 29.95 | 35.4 | 36.4 | 33
|  | 3 | 29.17 | 29.17 | 35.19 | 35.19 | 24 | 25 | 32.56 | 33.56 | 30
|  | 4 | / | / | / | / | / | / | / | / | /
|  | 5 | / | / | / | / | / | / | / | / | /
检测依据： |  |  | √ GB50205-2020；\ GB50205-2001； |  |  |  |  | √ 其他 GB55006-2021
检测仪器： | [6 empty] | 检测日期：
测试： |  |  |  | 记录： |  |  | 检测环境： |  | 26℃
共 页 第 页

## 网架
DYJCS-NAJS-YJ
C1-46(1)-2020-X1 |  |  | 非膨胀型防火涂层厚度检测原始记录
| 工程名称： | [6 empty] | 委托编号：
| 构件名称 及部位 | 测位编号 | 实测涂层厚度（mm）
|  |  | 测点1 |  | 测点2 |  | 测点3 |  | 测点4 |  | 涂层厚 度平均 值
|  |  | 读数1 | 读数2 | 读数1 | 读数2 | 读数1 | 读数2 | 读数1 | 读数2
| 1层钢柱 33、P轴 层高5.4m | 1 | 32.98 | 32.98 | 32.9 | 32.9 | 26.46 | 27.46 | 24.77 | 25.77 | 29.5
|  | 2 | 32.47 | 32.47 | 27.73 | 27.73 | 32.19 | 33.19 | 25.85 | 26.85 | 29.5
|  | 3 | 25.56 | 25.56 | 30.23 | 30.23 | 27.59 | 28.59 | 26.06 | 27.06 | 27.5
|  | 4 | / | / | / | / | / | / | / | / | /
|  | 5 | / | / | / | / | / | / | / | / | /
| 1层钢柱 35、P轴 层高5.4m | 1 | 35.01 | 35.01 | 35.33 | 35.33 | 29.72 | 30.72 | 34.85 | 35.85 | 33.5
|  | 2 | 31.11 | 31.11 | 31.58 | 31.58 | 31.89 | 32.89 | 30.32 | 31.32 | 31
|  | 3 | 32.47 | 32.47 | 32.06 | 32.06 | 29.36 | 30.36 | 28.41 | 29.41 | 30.5
|  | 4 | / | / | / | / | / | / | / | / | /
|  | 5 | / | / | / | / | / | / | / | / | /
| 2层钢柱 35、P轴 层高4.2m | 1 | 26.46 | 26.46 | 24.62 | 24.62 | 28.57 | 29.57 | 28.31 | 29.31 | 27
|  | 2 | 31.42 | 31.42 | 26.98 | 26.98 | 30 | 31 | 24.09 | 25.09 | 28
|  | 3 | 29.62 | 29.62 | 30.68 | 30.68 | 26.84 | 27.84 | 32.98 | 33.98 | 30
|  | 4 | / | / | / | / | / | / | / | / | /
|  | 5 | / | / | / | / | / | / | / | / | /
| 2层钢柱 38、M轴 层高4.2m | 1 | 25.62 | 25.62 | 35.3 | 35.3 | 25.44 | 26.44 | 34.37 | 35.37 | 30
|  | 2 | 31.91 | 31.91 | 35.2 | 35.2 | 35 | 36 | 32.49 | 33.49 | 33.5
|  | 3 | 32.11 | 32.11 | 34.45 | 34.45 | 28.71 | 29.71 | 32.08 | 33.08 | 32
|  | 4 | / | / | / | / | / | / | / | / | /
|  | 5 | / | / | / | / | / | / | / | / | /
| 3层钢柱 35、R轴 层高4.2m | 1 | 32.41 | 32.41 | 32.05 | 32.05 | 28.8 | 29.8 | 34.85 | 35.85 | 32
|  | 2 | 34.21 | 34.21 | 32.89 | 32.89 | 28.95 | 29.95 | 35.4 | 36.4 | 33
|  | 3 | 29.17 | 29.17 | 35.19 | 35.19 | 24 | 25 | 32.56 | 33.56 | 30
|  | 4 | / | / | / | / | / | / | / | / | /
|  | 5 | / | / | / | / | / | / | / | / | /
检测依据： |  |  | √ GB50205-2020；\ GB50205-2001； |  |  |  |  | √ 其他 GB55006-2021
检测仪器： | [6 empty] | 检测日期：
测试： |  |  |  | 记录： |  |  | 检测环境： |  | 26℃
共 页 第 页

## 网架μ
DYJCS-NAJS-YJ
C1-46(3)-2020-X1 |  |  | 膨胀型防火涂层厚度检测原始记录
| 工程名称： | [6 empty] | 委托编号：
| 构件名称 及部位 | 测位编号 | 实测涂层厚度（μm） | [7 empty] | 涂层厚 度平均 值(mm)
|  |  | 测点1 |  | 测点2 |  | 测点3 |  | 测点4
|  |  | 读数1 | 读数2 | 读数1 | 读数2 | 读数1 | 读数2 | 读数1 | 读数2
| 1层钢柱 33、P轴 层高5.4m | 1 | 32.98 | 32.98 | 32.9 | 32.9 | 26.46 | 27.46 | 24.77 | 25.77 | 29.5
|  | 2 | 32.47 | 32.47 | 27.73 | 27.73 | 32.19 | 33.19 | 25.85 | 26.85 | 29.5
|  | 3 | 25.56 | 25.56 | 30.23 | 30.23 | 27.59 | 28.59 | 26.06 | 27.06 | 27.5
|  | 4 | / | / | / | / | / | / | / | / | /
|  | 5 | / | / | / | / | / | / | / | / | /
| 1层钢柱 35、P轴 层高5.4m | 1 | 35.01 | 35.01 | 35.33 | 35.33 | 29.72 | 30.72 | 34.85 | 35.85 | 33.5
|  | 2 | 31.11 | 31.11 | 31.58 | 31.58 | 31.89 | 32.89 | 30.32 | 31.32 | 31
|  | 3 | 32.47 | 32.47 | 32.06 | 32.06 | 29.36 | 30.36 | 28.41 | 29.41 | 30.5
|  | 4 | / | / | / | / | / | / | / | / | /
|  | 5 | / | / | / | / | / | / | / | / | /
| 2层钢柱 35、P轴 层高4.2m | 1 | 26.46 | 26.46 | 24.62 | 24.62 | 28.57 | 29.57 | 28.31 | 29.31 | 27
|  | 2 | 31.42 | 31.42 | 26.98 | 26.98 | 30 | 31 | 24.09 | 25.09 | 28
|  | 3 | 29.62 | 29.62 | 30.68 | 30.68 | 26.84 | 27.84 | 32.98 | 33.98 | 30
|  | 4 | / | / | / | / | / | / | / | / | /
|  | 5 | / | / | / | / | / | / | / | / | /
| 2层钢柱 38、M轴 层高4.2m | 1 | 25.62 | 25.62 | 35.3 | 35.3 | 25.44 | 26.44 | 34.37 | 35.37 | 30
|  | 2 | 31.91 | 31.91 | 35.2 | 35.2 | 35 | 36 | 32.49 | 33.49 | 33.5
|  | 3 | 32.11 | 32.11 | 34.45 | 34.45 | 28.71 | 29.71 | 32.08 | 33.08 | 32
|  | 4 | / | / | / | / | / | / | / | / | /
|  | 5 | / | / | / | / | / | / | / | / | /
| 3层钢柱 35、R轴 层高4.2m | 1 | 32.41 | 32.41 | 32.05 | 32.05 | 28.8 | 29.8 | 34.85 | 35.85 | 32
|  | 2 | 34.21 | 34.21 | 32.89 | 32.89 | 28.95 | 29.95 | 35.4 | 36.4 | 33
|  | 3 | 29.17 | 29.17 | 35.19 | 35.19 | 24 | 25 | 32.56 | 33.56 | 30
|  | 4 | / | / | / | / | / | / | / | / | /
|  | 5 | / | / | / | / | / | / | / | / | /
检测依据： |  |  | √ GB50205-2020；\ GB50205-2001； |  |  |  |  | √ 其他 GB55006-2021
检测仪器： | [6 empty] | 检测日期：
测试： |  |  |  | 记录： |  |  | 检测环境： |  | 26℃
共 页 第 页